## crm278r
Standard_Name
CRM278R
Density(mg/cm^3) | Mass(mg) | Sample_thickness(micron)
0 | 0 | 0
Number of elements
9
Z | Cert conc(ppm) | Standard_error(ppm)
24 | 0.78 | 0.06
25 | 7.69 | 0.23
29 | 9.45 | 0.13
30 | 83.1 | 1.7
33 | 6.07 | 0.13
34 | 1.84 | 0.1
48 | 0.348 | 0.007
80 | 0.196 | 0.009
82 | 2 | 0.04
Notes
Main matrix composition not given

## 611
Standard_Name
NIST 611
Density(mg/cm^3) | Mass(mg) | Sample_thickness(micron)
2953.06 | 380 | 980
Number of elements
63
Z | Cert conc(ppm) | Standard_error(ppm)
3 | 484.6 | 21.7
4 | 465.6 | 19.2
5 | 356.4 | 7.3
8 | 452590.2 | 0
11 | 101462.5 | 0
12 | 465.3 | 26.6
13 | 10340.28 | 0
14 | 328745.4 | 0
15 | 342.5 | 53.1
17 | 470 | 0
19 | 486 | 45.7
20 | 83783.99 | 0
21 | 441.1 | 9.6
22 | 434 | 14.7
23 | 441.7 | 42.7
24 | 405.2 | 32.3
25 | 433.3 | 31.8
26 | 457.1 | 22.2
27 | 405 | 22.9
28 | 443.9 | 24.2
29 | 430.3 | 23.6
30 | 456.3 | 19.2
31 | 438.1 | 11.3
32 | 426.3 | 9.5
33 | 317.4 | 12.4
34 | 109 | 1.4
37 | 431.1 | 11.4
38 | 497.4 | 18.3
39 | 449.9 | 19.3
40 | 439.9 | 7.8
41 | 419.4 | 57.6
42 | 376.8 | 45
47 | 239.4 | 18.6
48 | 259.4 | 4.7
49 | 441.4 | 32
50 | 396.3 | 17.8
51 | 368.5 | 27.5
55 | 360.9 | 67.5
56 | 424.1 | 29.3
57 | 457.4 | 72.4
58 | 447.8 | 16.8
59 | 429.8 | 30
60 | 430.8 | 37.5
62 | 450.5 | 20.6
63 | 461.1 | 52.1
64 | 419.9 | 25.2
65 | 442.8 | 22.4
66 | 426.5 | 18
67 | 449.4 | 24.6
68 | 426 | 23.9
69 | 420.1 | 19.2
70 | 461.5 | 30.6
71 | 434.7 | 31
72 | 417.7 | 28.2
73 | 376.6 | 77.6
74 | 445.3 | 25
75 | 103.7 | 90
79 | 22.5 | 3.5
81 | 61.2 | 2.1
82 | 413.3 | 15.4
83 | 357.7 | 49
90 | 450.6 | 27.8
92 | 457.1 | 13.6
Notes
Matrix consists out of Si-, Ca-, Na- and Al- oxides
Values for O, Na, Al, Si, Ca are used from NIST reference sheet
Other reference values are used from DOI: 10.1111/j.1751-908X.1997.tb00538.x

## 613
Standard_Name
NIST 613
Density(mg/cm^3) | Mass(mg) | Sample_thickness(micron)
2490.945 | 360 | 960
Number of elements
62
Z | Cert conc(ppm) | Standard_error(ppm)
3 | 41.54 | 2.87
4 | 37.73 | 2.41
5 | 34.73 | 3.21
8 | 462282 | 0
11 | 103635.2 | 0
12 | 77.44 | 30.15
13 | 10561.7 | 0
14 | 335785.22 | 0
15 | 55.16 | 22.71
16 | 16 | 16
19 | 66.26 | 0.37
20 | 85578.14 | 0
21 | 41.05 | 4.09
22 | 48.11 | 3.01
23 | 39.22 | 3.76
24 | 39.88 | 15.17
25 | 38.43 | 0.99
26 | 51 | 2
27 | 35.5 | 1.2
28 | 38.8 | 0.2
29 | 37.7 | 0.9
30 | 37.92 | 3.86
31 | 36.24 | 2.03
32 | 34.64 | 2.64
33 | 37.33 | 6.56
37 | 31.4 | 0.4
38 | 78.4 | 0.2
39 | 38.25 | 2.14
40 | 35.99 | 1.25
41 | 38.06 | 0.86
42 | 38.3 | 1.65
47 | 22 | 0.3
48 | 28.32 | 0.65
49 | 42.93 | 4.32
50 | 37.96 | 1.76
51 | 38.44 | 2.26
55 | 41.64 | 2.59
56 | 37.74 | 1.26
57 | 35.77 | 2.15
58 | 38.35 | 1.64
59 | 37.16 | 0.93
60 | 35.24 | 2.44
62 | 36.72 | 2.63
63 | 34.44 | 1.59
64 | 36.95 | 1.06
65 | 35.92 | 2.68
66 | 35.97 | 0.82
67 | 37.87 | 1.09
68 | 37.43 | 1.5
69 | 37.55 | 1.25
70 | 39.95 | 2.86
71 | 37.71 | 1.95
72 | 34.77 | 3.65
73 | 39.77 | 2.15
74 | 39.55 | 0.78
75 | 8.12 | 3.27
79 | 5.09 | 0.13
81 | 15.7 | 0.3
82 | 38.57 | 0.2
83 | 29.84 | 5.98
90 | 37.79 | 0.08
92 | 37.38 | 0.08
Notes
Matrix consists out of Si-, Ca-, Na- and Al- oxides
Values for O, Na, Al, Si, Ca, Fe, Co, Ni, Cu, Rb, Sr, Ag, Tl, Pb, Th, U are used from NIST reference sheet
Other reference values are used from DOI: 10.1111/j.1751-908X.1997.tb00538.x

## 1132
Standard_Name
NIST 1132
Density(mg/cm^3) | Mass(mg) | Sample_thickness(micron)
10167.07 | 152700 | 19090
Number of elements
8
Z | Cert conc(ppm) | Standard_error(ppm)
26 | 10 | 0
28 | 30 | 10
29 | 540 | 10
33 | 570 | 10
50 | 58400 | 100
51 | 102600 | 400
82 | 837330 | 0
83 | 520 | 10
Notes
Matrix consists out of Pb, Sb and Sn
Fe certified concentration is <10ppm

## 1155
Standard_Name
NIST 1155
Density(mg/cm^3) | Mass(mg) | Sample_thickness(micron)
7967.77 | 117130 | 18550
Number of elements
17
Z | Cert conc(ppm) | Standard_error(ppm)
6 | 445 | 14 | 0.0445
7 | 400 | 0 | 0.04
14 | 5093 | 49 | 0.5093
15 | 200 | 12 | 0.02
16 | 175 | 32 | 0.0175
23 | 500 | 150 | 0.05
24 | 183700 | 2100 | 18.37
25 | 16190 | 750 | 1.619
26 | 643135.3 | 0 | 64.31353
27 | 1090 | 920 | 0.109
28 | 123500 | 2200 | 12.35
29 | 1750 | 580 | 0.175
33 | 106.7 | 4.5 | 0.01067
42 | 22600 | 1900 | 2.26
74 | 1100 | 0 | 0.11
82 | 10 | 0 | 0.001
83 | 5 | 0 | 0.0005
Notes
Matrix consists out of Fe, Cr, Ni and Mo
Information value of Bi is <5ppm
Certified values for C, Cr, Cu, Mn, Ni, S, V
Reference values for As, Co, Mo, P, Si
Information values for Bi, N, Pb, W

## 1412
Standard_Name
NIST 1412
Density(mg/cm^3) | Mass(mg) | Sample_thickness(micron)
2825.07 | 9470 | 3290
Number of elements
15
Z | Cert conc(ppm) | Standard_error(ppm)
3 | 20902.70107 | 0
5 | 14069.09895 | 1700
8 | 965028.2 | 0
11 | 34793.43003 | 700
12 | 28285.89715 | 0
13 | 39800.44135 | 2400
14 | 198103.4352 | 1800
19 | 34368.81628 | 1000
20 | 32376.1836 | 1000
26 | 216.82587 | 0
30 | 35991.2989 | 1200
38 | 38474.70059 | 900
48 | 38342.35469 | 800
56 | 41827.44116 | 1600
82 | 40845.91983 | 1700

## 1577b
Standard_Name
NIST 1577b
Density(mg/cm^3) | Mass(mg) | Sample_thickness(micron)
0 | 0 | 0
Number of elements
26
Z | Cert conc(ppm) | Standard_error(ppm)
7 | 106000 | 0
11 | 2420 | 60
12 | 601 | 28
13 | 3 | 0
15 | 11000 | 300
16 | 7850 | 60
17 | 2780 | 60
19 | 9940 | 20
20 | 116 | 4
23 | 0.123 | 0
25 | 10.5 | 1.7
26 | 184 | 15
27 | 0.25 | 0
29 | 160 | 8
30 | 127 | 16
33 | 0.05 | 0
34 | 0.73 | 0.06
35 | 9.7 | 0
37 | 13.7 | 1.1
38 | 0.136 | 0.001
42 | 3.5 | 0.3
47 | 0.039 | 0.007
48 | 0.5 | 0.03
51 | 0.003 | 0
80 | 0.003 | 0
82 | 0.129 | 0.004
Notes
Matrix composition not available
Certified concentrations given for Cl, P, K, Na, S, Cd, Ca, Cu, Fe, Pb, Mg, Mn, Mo, Rb, Se, Ag, Sr, Zn
Non-certified values given for N, As, Al, Sb, Hg, Br, Co, V

## 1577c
Standard_Name
NIST 1577c
Density(mg/cm^3) | Mass(mg) | Sample_thickness(micron)
2090 | 5 | 100
Number of elements
30
Z | Cert conc(ppm) | Standard_error(ppm)
1 | 73500 | 2400
3 | 0.012 | 0
7 | 103000 | 3400
11 | 2033 | 64
12 | 620 | 42
14 | 6 | 0
15 | 11750 | 270
16 | 7490 | 340
17 | 2870 | 130
19 | 10230 | 640
20 | 131 | 10
23 | 0.00817 | 0.00066
24 | 0.053 | 0.014
25 | 10.46 | 0.47
26 | 197.94 | 0.65
27 | 0.3 | 0.018
28 | 0.0445 | 0.0092
29 | 275.2 | 4.6
30 | 181.1 | 1
33 | 0.0196 | 0.0014
34 | 2.031 | 0.045
37 | 35.3 | 1.1
38 | 0.0953 | 0.0042
42 | 3.3 | 0.13
47 | 0.0059 | 0.0016
48 | 0.097 | 0.0014
51 | 0.00313 | 0.00031
55 | 0.0217 | 0.0014
80 | 0.00536 | 0.00017
82 | 0.0628 | 0.001
Notes
Matrix composition not available
Certified concentrations given for Ag, As, Ca, Cd, Co, Cr, Cu, Fe, K, Mg, Mn, Mo, Na, Ni, Pb, S, Se, Sr, V, Zn
Reference values given for Cl, Cs, H, Hg, N, P, Rb, Sb
Information values given for Li, Si

## Atho-G
Standard_Name
ATHO-G
Density(mg/cm^3) | Mass(mg) | Sample_thickness(micron)
2200 | 0 | 100
Number of elements
73
Z | Cert conc(ppm) | Standard_error(ppm)
1 | 7.833 | 0
3 | 28.6 | 1.8
4 | 3.2 | 0.34
5 | 5.7 | 0.5
6 | 10.097 | 0
8 | 487000 | 0
9 | 0.7 | 0
11 | 13909.729 | 3100
12 | 621.1887 | 100
13 | 32284.93247 | 2000
14 | 353377.0928 | 7000
15 | 54.55167 | 40
16 | 0.6 | 0
17 | 2430 | 0
19 | 10958.05698 | 900
20 | 12149.786 | 300
21 | 7 | 0.9
22 | 1528.7234 | 160
23 | 3.91 | 0.34
24 | 6.1 | 1.4
25 | 820.918 | 50
26 | 25417.859 | 1000
27 | 2.13 | 0.47
28 | 13 | 5
29 | 18.6 | 2.2
30 | 141 | 15
31 | 25.3 | 2.4
32 | 1.8 | 0.9
33 | 1.4 | 0.5
34 | 0.1 | 0
35 | 1.2 | 0.3
37 | 65.3 | 3
38 | 94.1 | 2.7
39 | 94.5 | 3.5
40 | 512 | 20
41 | 62.4 | 2.6
42 | 4.8 | 1
46 | 20 | 0
47 | 0.3 | 0
48 | 0.5 | 0
49 | 0.17 | 0
50 | 5.41 | 0.73
51 | 0.32 | 0.1
55 | 1.08 | 0.11
56 | 547 | 16
57 | 55.6 | 1.5
58 | 121 | 4
59 | 14.6 | 0.4
60 | 60.9 | 2
62 | 14.2 | 0.4
63 | 2.76 | 0.1
64 | 15.3 | 0.7
65 | 2.51 | 0.08
66 | 16.2 | 0.7
67 | 3.43 | 0.11
68 | 10.3 | 0.5
69 | 1.52 | 0.07
70 | 10.5 | 0.4
71 | 1.54 | 0.05
72 | 13.7 | 0.5
73 | 3.9 | 0.2
74 | 9.3 | 1.2
75 | 0.0005 | 0
76 | 2 | 0
77 | 0.09 | 0
78 | 8 | 0
79 | 0.03 | 0.03
80 | 1 | 0
81 | 0.07 | 0
82 | 5.67 | 0.62
83 | 0.05 | 0
90 | 7.4 | 0.27
92 | 2.37 | 0.12
Notes
Matrix composition not available
Values copied from Preferred Value list of DOI:10.1029/2005GC001060
Reference values given for Li, Na, Mg, Al, Si, K, Ca, Sc, Ti, V, Cr, Mn, Fe, Co, Ni, Cu, Zn, Ga, As, Se, Br, Rb, Sr, Y, Zr, Nb, Mo, Sn, Sb, Cs, Ba, La, Ce, Pr, Nd, Sm, Eu, Gd, Tb, Dy, Ho, Er, Tm, Yb, Lu, Hf, Ta, W, Pb, Th, U
Information values given for H, Be, B, C, O, F, S, Cl, Ge, Se, Br, Pd, Ag, Cd, In, Re, Os, Ir, Pt, Au, Hg, Tl, Bi

## Nickelsilver
Standard_Name
Nickelsilver
Density(mg/cm^3) | Mass(mg) | Sample_thickness(micron)
8720 | 0 | 600
Number of elements
3
Z | Cert conc(ppm) | Standard_error(ppm)
28 | 620000 | 0
29 | 180000 | 0
30 | 20000 | 0
Notes
Not certified values.

## 2710
Standard_Name
NIST 2710
Density(mg/cm^3) | Mass(mg) | Sample_thickness(micron)
2200 | 0 | 1000
Number of elements
48
Z | Cert conc(ppm) | Standard_error(ppm)
8 | 504326 | 0
11 | 11400 | 600
12 | 8530 | 420
6 | 30000 | 0
13 | 64400 | 800
14 | 289700 | 1800
15 | 1060 | 150
16 | 2400 | 60
19 | 21100 | 1100
20 | 12500 | 300
21 | 8.7 | 0
22 | 2830 | 100
23 | 76.6 | 2.3
24 | 39 | 0
26 | 33800 | 1000
27 | 10 | 0
28 | 14.3 | 1
29 | 2950 | 130
30 | 6952 | 91
31 | 34 | 0
33 | 626 | 38
35 | 6 | 0
37 | 120 | 0
38 | 330 | 0
39 | 23 | 0
42 | 19 | 0
47 | 35.3 | 1.5
48 | 21.8 | 0.2
49 | 5.1 | 0
51 | 38.4 | 3
55 | 107 | 0
56 | 707 | 51
57 | 34 | 0
58 | 57 | 0
60 | 23 | 0
62 | 7.8 | 0
63 | 1 | 0
66 | 5.4 | 0
67 | 0.6 | 0
70 | 1.3 | 0
72 | 3.2 | 0
74 | 93 | 0
79 | 0.6 | 0
80 | 32.6 | 1.8
81 | 1.3 | 0
82 | 5532 | 80
90 | 13 | 0
92 | 25 | 0
Notes
Certified values for Al, Ca, Fe, Mg, Mn, P, K, Si, Na, S, Ti, Sb, As, Ba, Cd, Cu, Pb, Hg, Ni, Ag, V, Zn
Information values for C, Br, Ce, Cs, Cr, Co, Dy, Eu, Ga, Au, Hf, Ho, In, La, Mo, Nd, Rb, Sm, Sc, Sr, Tl, Th, W, U, Yb, Y
Matrix filled with O up to 1M ppm

## 2711
Standard_Name
NIST 2711
Density(mg/cm^3) | Mass(mg) | Sample_thickness(micron)
2200 | 0 | 1000
Number of elements
52
Z | Cert conc(ppm) | Standard_error(ppm)
8 | 497695.1 | 0
11 | 11400 | 300
12 | 10500 | 300
6 | 20000 | 0
13 | 65300 | 900
14 | 304400 | 1900
15 | 860 | 70
16 | 420 | 10
19 | 24500 | 800
20 | 28800 | 800
21 | 9 | 0
22 | 3060 | 230
23 | 81.6 | 2.9
24 | 47 | 0
25 | 638 | 28
26 | 28900 | 600
27 | 10 | 0
28 | 20.6 | 1.1
29 | 114 | 2
30 | 350.4 | 4.8
31 | 15 | 0
33 | 105 | 8
34 | 1.52 | 0.14
35 | 5 | 0
37 | 110 | 0
38 | 245.3 | 0.7
39 | 25 | 0
40 | 230 | 0
42 | 1.6 | 0
47 | 4.63 | 0.39
48 | 41.7 | 0.25
49 | 1.1 | 0
51 | 19.4 | 1.8
53 | 3 | 0
55 | 6.1 | 0
56 | 726 | 38
57 | 40 | 0
58 | 69 | 0
60 | 31 | 0
62 | 5.9 | 0
63 | 1.1 | 0
66 | 5.6 | 0
67 | 1 | 0
70 | 2.7 | 0
72 | 7.3 | 0
74 | 3 | 0
79 | 0.03 | 0
80 | 6.25 | 0.19
81 | 2.47 | 0.15
82 | 1162 | 31
90 | 14 | 0
92 | 2.6 | 0
Notes
Certified values for Al, Ca, Fe, Mg, Mn, P, K, Si, Na, S, Ti, Sb, As, Ba, Cd, Cu, Pb, Mn, Hg, Ni, Se, Ag, Sr, Tl, V, Zn
Information values for C, Br, Ce, Cs, Cr, Co, Dy, Eu, Ga, Au, Hf, Ho, In, I, La, Mo, Nd, Rb, Sm, Sc, Th, W, U, Yb, Y, Zr
Matrix filled with O up to 1M ppm

## 2710a
Standard_Name
NIST 2710a
Density(mg/cm^3) | Mass(mg) | Sample_thickness(micron)
2200 | 0 | 1000
Number of elements
49
Z | Cert conc(ppm) | Standard_error(ppm)
5 | 20 | 0
8 | 515723.12 | 0
11 | 8940 | 190
12 | 7340 | 380
13 | 59500 | 500
14 | 311000 | 4000
15 | 1050 | 40
19 | 21700 | 1300
20 | 9640 | 450
21 | 9.9 | 0.1
22 | 3110 | 70
23 | 82 | 9
24 | 23 | 6
25 | 2140 | 60
26 | 43200 | 800
27 | 5.99 | 0.14
28 | 8 | 1
29 | 3420 | 50
30 | 4180 | 150
33 | 1540 | 100
34 | 1 | 0
37 | 117 | 3
38 | 255 | 7
40 | 200 | 0
47 | 40 | 0
48 | 12.3 | 0.3
49 | 7 | 0
51 | 52.5 | 1.6
55 | 8.25 | 0.11
56 | 792 | 36
57 | 30.6 | 1.2
58 | 60 | 0
60 | 22 | 2
62 | 4 | 0.2
63 | 0.82 | 0.01
64 | 3 | 0.1
65 | 0.5 | 0
66 | 3 | 0
70 | 2 | 0
71 | 0.31 | 0.01
72 | 7 | 0
73 | 0.9 | 0
74 | 190 | 0
79 | 0.2 | 0
80 | 9.88 | 0.21
81 | 1.52 | 0.02
82 | 5520 | 30
90 | 18.1 | 0.3
92 | 9.11 | 0.3
Notes
Certified values for Al, As, Ca, Cu, Fe, Pb, Mg, Mn, P, K, Si, Na, Ti, Zn, Sb, Ba, Cd, Co, La, Hg, Sr, U
Reference values for Cs, Cr, Eu, Gd, Lu, Nd, Ni, Rb, Sm, Sc, Tl, Th, V
Information values for B, Ce, Dy, Au, Hf, In, Se, Ag, Ta, Tb, W, Yb, Zr
Matrix filled with O up to 1M ppm

## 2711a
Standard_Name
NIST 2711a
Density(mg/cm^3) | Mass(mg) | Sample_thickness(micron)
2200 | 0 | 1000
Number of elements
45
Z | Cert conc(ppm) | Standard_error(ppm)
5 | 50 | 0
8 | 804646.35 | 0
12 | 10700 | 600
13 | 67200 | 600
14 | 31400 | 7000
15 | 842 | 11
19 | 25300 | 1000
20 | 24200 | 600
21 | 8.5 | 0.1
22 | 3170 | 80
23 | 80.7 | 5.7
24 | 52.3 | 2.9
25 | 675 | 18
26 | 28200 | 400
27 | 9.89 | 0.18
28 | 21.7 | 0.7
29 | 140 | 2
30 | 414 | 11
33 | 107 | 5
34 | 2 | 0
37 | 120 | 3
38 | 242 | 10
47 | 6 | 0
48 | 54.1 | 0.5
49 | 1 | 0
51 | 23.8 | 1.4
55 | 6.7 | 0.2
56 | 730 | 15
57 | 38 | 1
58 | 70 | 0
60 | 29 | 2
62 | 5.93 | 0.28
63 | 1.1 | 0.2
64 | 5 | 0
65 | 0.8 | 0
66 | 5 | 0
70 | 3 | 0
71 | 0.5 | 0
72 | 9.2 | 0.2
73 | 1 | 0
80 | 7.42 | 0.18
81 | 3 | 0
82 | 1400 | 10
90 | 15 | 1
92 | 3.01 | 0.12
Notes
Certified values for Al, Ca, Fe, Pb, Mg, K, Si, Na, Ti, Sb, As, Ba, Cd, Cr, Co, Cu, Mn, Hg, Ni, P, Sm, Sr, U, V, Zn
Information values for Cs, Eu, Hf, La, Nd, Rb, Sc, Th
Matrix filled with O up to 1M ppm

## sarm69
Standard_Name
SARM 69
Density(mg/cm^3) | Mass(mg) | Sample_thickness(micron)
4000 | 0 | 1000
Number of elements
26
Z | Cert conc(ppm) | Standard_error(ppm)
13 | 38106.81 | 529.2612
14 | 311318.8 | 2337.228
19 | 8135.614 | 166.0329
20 | 16938.53 | 285.8824
22 | 4658.227 | 47.96115
25 | 999.0558 | 23.23386
26 | 25109.83 | 279.7753
11 | 2930.364 | 0
12 | 11157.55 | 180.9332
15 | 611.0002 | 0
56 | 518 | 19
24 | 223 | 8
30 | 68 | 3
28 | 53 | 2
29 | 46 | 3
27 | 28 | 1
21 | 20 | 1
40 | 271 | 0
23 | 157 | 0
58 | 67 | 0
38 | 109 | 0
37 | 66 | 0
39 | 29 | 0
82 | 14 | 0
90 | 9 | 0
41 | 9 | 0
8 | 578347.3 | 0
Notes
Information values for Na, P, Zr, V, Sr, Ce, Rb, Nd, Y, Pb, Nb, Th
Matrix filled with O up to 1M ppm

## CI_chondrite
Standard_Name
CI Chondrite
Density(mg/cm^3) | Mass(mg) | Sample_thickness(micron)
2200 | 1000 | 1000
Number of elements
76
Z | Cert conc(ppm) | Standard_error(ppm)
3 | 1.5 | 0
4 | 0.0249 | 0
5 | 0.87 | 0
6 | 34500 | 0
8 | 464605.7187 | 0
9 | 60.7 | 0
11 | 5000 | 0
12 | 98900 | 0
13 | 8680 | 0
14 | 106400 | 0
15 | 1220 | 0
16 | 62500 | 0
17 | 704 | 0
19 | 558 | 0
20 | 9280 | 0
21 | 5.82 | 0
22 | 436 | 0
23 | 56.5 | 0
24 | 2660 | 0
25 | 1990 | 0
26 | 190400 | 0
27 | 502 | 0
28 | 11000 | 0
29 | 126 | 0
30 | 312 | 0
31 | 10 | 0
32 | 32.7 | 0
33 | 1.86 | 0
34 | 18.6 | 0
35 | 3.57 | 0
37 | 2.3 | 0
38 | 7.8 | 0
39 | 1.56 | 0
40 | 3.94 | 0
41 | 0.246 | 0
42 | 0.928 | 0
44 | 0.712 | 0
45 | 0.134 | 0
46 | 0.56 | 0
47 | 0.199 | 0
48 | 0.686 | 0
49 | 0.08 | 0
50 | 1.72 | 0
51 | 0.142 | 0
52 | 2.32 | 0
53 | 0.433 | 0
55 | 0.187 | 0
56 | 2.34 | 0
57 | 0.2347 | 0
58 | 0.6032 | 0
59 | 0.0891 | 0
60 | 0.4524 | 0
62 | 0.1471 | 0
63 | 0.056 | 0
64 | 0.1966 | 0
65 | 0.0363 | 0
66 | 0.2427 | 0
67 | 0.0556 | 0
68 | 0.1589 | 0
69 | 0.0242 | 0
70 | 0.1625 | 0
71 | 0.0243 | 0
72 | 0.104 | 0
73 | 0.0142 | 0
74 | 0.0926 | 0
75 | 0.0365 | 0
76 | 0.486 | 0
77 | 0.481 | 0
78 | 0.99 | 0
79 | 0.14 | 0
80 | 0.258 | 0
81 | 0.142 | 0
82 | 2.47 | 0
83 | 0.114 | 0
90 | 0.0294 | 0
92 | 0.0081 | 0
Notes
Matrix filled with O, value for C taken from Orgueil
Other reference values are used from Doi 10.1016/0016-7037(89)90286-X

## mbh_32x-sn6b
Standard_Name
MBH 32X SN6B
Density(mg/cm^3) | Mass(mg) | Sample_thickness(micron)
8800 | 110528 | 10000
Number of elements
16
Z | Cert conc(ppm) | Standard_error(ppm)
13 | 589.9534 | 29.99763
24 | 149.9882 | 19.99842
25 | 899.9289 | 19.99842
26 | 3759.703 | 89.99289
27 | 7499.408 | 79.99368
28 | 2949.767 | 19.99842
29 | 857232.3 | 999.921
30 | 19998.42 | 299.9763
33 | 8039.365 | 99.9921
47 | 10069.2 | 129.9897
48 | 241.9809 | 6.999447
50 | 67794.64 | 399.9684
51 | 3039.76 | 29.99763
79 | 26.99787 | 1.999842
82 | 16438.7 | 119.9905
83 | 1269.9 | 29.99763
Notes
Reference values obtained from MBH certififcate of analysis
Sum of certified values was larger than 100%, so all elements are rescaled by their relative amount in the sample.

## mbh_32x-sn7b
Standard_Name
MBH 32X SN7B
Density(mg/cm^3) | Mass(mg) | Sample_thickness(micron)
8800 | 110528 | 10000
Number of elements
17
Z | Cert conc(ppm) | Standard_error(ppm)
13 | 254.4669 | 7.012869
15 | 51.09376 | 3.005515
16 | 275.5056 | 17.03125
26 | 360.6618 | 20.03677
27 | 3396.232 | 30.05515
28 | 2765.074 | 80.14707
29 | 813592.9 | 601.103
30 | 11420.96 | 100.1838
33 | 11320.77 | 200.3677
34 | 661.2133 | 30.05515
47 | 3286.03 | 60.1103
48 | 201.3695 | 11.02022
50 | 124728.9 | 1001.838
51 | 2354.32 | 50.09192
52 | 204.375 | 7.012869
82 | 23142.47 | 300.5515
83 | 1983.64 | 40.07353
Notes
Reference values obtained from MBH certififcate of analysis
Sum of certified values was less than 100%, so all elements are rescaled by their relative amount in the sample.

## mbh_33x-gm21b
Standard_Name
MBH 33X GM21B
Density(mg/cm^3) | Mass(mg) | Sample_thickness(micron)
8800 | 110528 | 10000
Number of elements
16
Z | Cert conc(ppm) | Standard_error(ppm)
13 | 1729.744 | 59.99112
14 | 212.9685 | 14.99778
15 | 696.8969 | 14.99778
16 | 627.9071 | 13.99793
26 | 6928.975 | 129.9808
28 | 1969.708 | 39.99408
29 | 788483.3 | 1099.837
30 | 49592.66 | 399.9408
33 | 3329.507 | 39.99408
34 | 1729.744 | 39.99408
47 | 7008.963 | 109.9837
48 | 2489.632 | 39.99408
50 | 44993.34 | 599.9112
51 | 10328.47 | 159.9763
82 | 75288.86 | 1199.822
83 | 4589.321 | 69.98964
Notes
Reference values obtained from MBH certififcate of analysis
Sum of certified values was more than 100%, so all elements are rescaled by their relative amount in the sample.

## mbh_32x-lb10g
Standard_Name
MBH 32X LB10G
Density(mg/cm^3) | Mass(mg) | Sample_thickness(micron)
9250 | 116180 | 10000
Number of elements
15
Z | Cert conc(ppm) | Standard_error(ppm)
13 | 5.00855 | 0
15 | 34.05814 | 4.00684
16 | 100.171 | 5.00855
26 | 11.01881 | 2.00342
27 | 841.4363 | 20.0342
28 | 6911.798 | 80.13679
29 | 772318.3 | 1602.736
30 | 1101.881 | 50.0855
33 | 1692.89 | 40.0684
47 | 687.173 | 16.02736
50 | 83041.75 | 500.855
51 | 6000.242 | 80.13679
52 | 107.183 | 8.013679
82 | 126215.4 | 1302.223
83 | 931.5902 | 20.0342
Notes
Reference values obtained from MBH certififcate of analysis
Sum of certified values was more than 100%, so all elements are rescaled by their relative amount in the sample.

## mbh_32x-pb14e
Standard_Name
MBH 32X PB14E
Density(mg/cm^3) | Mass(mg) | Sample_thickness(micron)
8800 | 110528 | 10000
Number of elements
16
Z | Cert conc(ppm) | Standard_error(ppm)
13 | 200.8385 | 8.99277
14 | 29.9759 | 0
15 | 1278.972 | 29.9759
16 | 699.4377 | 29.9759
25 | 140.8867 | 3.996787
26 | 210.8305 | 8.99277
27 | 46.96224 | 1.998393
28 | 1029.173 | 19.98393
29 | 896279.4 | 899.277
30 | 1029.173 | 29.9759
33 | 234.8112 | 8.99277
47 | 151.8779 | 3.996787
50 | 96422.48 | 399.6787
51 | 432.6521 | 14.98795
82 | 353.7156 | 13.98875
83 | 1458.827 | 29.9759
Notes
Reference values obtained from MBH certififcate of analysis
Sum of certified values was more than 100%, so all elements are rescaled by their relative amount in the sample.